## 报告表
[6 empty] | 土 壤 室 内 试 验 成 果 表 | [8 empty] | 报告编号： |  | A2020171-T
[9 empty] | (实字B-58) | [5 empty] | 执行标准： |  | GB/T 50123-2019
| 委托单位： |  | 湖南财政经济学院 | [13 empty] | GB 50021-2001(2009版）
工程名称： |  |  | 湖南财政经济学院新工（文）科产教融合基地 | [11 empty] | 报告日期： |  | 2020-11-13
室 内 编 号 № | 野外编号 № | 取 样 深 度 （m） |  | 天然含水率 | 天然密度 | 比 重 | 孔隙比 | 饱和度 | 可 塑 性 |  |  | 液性指数 | 压 缩 性 |  | 抗剪强度 |  | 渗透系数 | 土的分类
[9 empty] | 液 限 | 塑 限 | 塑性指数 |  | 100- 200 kPa 压缩 系数 | 100- 200 kPa 压缩 模量 | 固结快剪
[15 empty] | 粘聚力 | 内摩 擦角
|  |  |  | w | ρ | Gs | e | Sr | WL | WP | IP | IL | a1-2 | ES | C | φ | K20
|  | 自 | 至 | % | g/cm3 |  |  | % | % | % |  |  | (MPa)-1 | MPa | kPa | "°" | cm/s
T5493 | XZ1 | 1.3 | 1.5 | 25.8665 | 1.81 | 2.72 | 0.8914745 | 78.92192 | 34.5 | 20.575 | 13.925 | 0.38 | 0.4203277 | 4.5 | 25 | 13 |  | 粉质黏土
T5494 | XZ2 | 0.5 | 0.7 | 21.4149 | 1.84 | 2.7 | 0.7816317 | 73.97375 | 29.8 | 17.99 | 11.81 | 0.29 | 0.3711733 | 4.8 | 33 | 14.6 |  | 粉质黏土
T5495 | XZ3 | 1.2 | 1.4 | 27.0922 | 1.8 | 2.73 | 0.927565 | 79.73749 | 35.6 | 21.18 | 14.42 | 0.41 | 0.4942474 | 3.9 | 27 | 12.2 | 6.83e-05 | 粉质黏土
T5496 | XZ3 | 3 | 3.2 | 22.6975 | 1.83 | 2.71 | 0.8169958 | 75.2883 | 31.5 | 18.925 | 12.575 | 0.3 | 0.4129536 | 4.4 | 30 | 14 |  | 粉质黏土
T5497 | XZ4 | 1.8 | 2 | 22.86375 | 1.86 | 2.71 | 0.7901116 | 78.42026 | 32.7 | 19.585 | 13.115 | 0.25 | 0.3891547 | 4.6 | 35 | 14.4 | 6.21e-05 | 粉质黏土
T5498 | XZ4 | 3 | 3.2 | 26.3577 | 1.82 | 2.73 | 0.8953655 | 80.36553 | 36.2 | 21.51 | 14.69 | 0.33 | 0.4622843 | 4.1 | 29 | 12.8 |  | 粉质黏土
T5499 | XZ4 | 4.8 | 5 | 25.3618 | 1.93 | 2.73 | 0.7732524 | 89.5409 | 35.6 | 21.18 | 14.42 | 0.29 | 0.2533218 | 7 | 45 | 20.5 | 3.96e-06 | 粉质黏土
T5500 | XZ4 | 5.9 | 6.1 | 30.014 | 1.89 | 2.74 | 0.884859 | 92.9395 | 39.8 | 23.49 | 16.31 | 0.4 | 0.3089933 | 6.1 | 39 | 18.6 |  | 粉质黏土
T5501 | XZ5 | 0.6 | 0.8 | 28.873 | 1.87 | 2.73 | 0.881408 | 89.42884 | 37.2 | 22.06 | 15.14 | 0.45 | 0.3359657 | 5.6 | 37 | 17.3 |  | 粉质黏土
T5502 | XZ5 | 1.5 | 1.7 | 27.3085 | 1.9 | 2.73 | 0.8292221 | 89.90619 | 36.5 | 21.675 | 14.825 | 0.38 | 0.285816 | 6.4 | 41 | 19 |  | 粉质黏土
T5503 | XZ6 | 0.8 | 1 | 27.99575 | 1.92 | 2.73 | 0.8199396 | 93.21223 | 38.1 | 22.555 | 15.545 | 0.35 | 0.2716328 | 6.7 | 44 | 19.8 | 4.34e-06 | 粉质黏土
T5504 | XZ6 | 1.6 | 1.8 | 27.90015 | 1.89 | 2.73 | 0.8474466 | 89.87871 | 36.7 | 21.785 | 14.915 | 0.41 | 0.3185253 | 5.8 | 35 | 18.5 |  | 粉质黏土
T5505 | XZ3 | 3.5 | 3.7 | 33.69605 | 1.87 | 2.77 | 0.9804174 | 95.20237 | 45.1 | 26.405 | 18.695 | 0.39 | 0.3046796 | 6.5 | 33 | 19.5 |  | 黏土
T5506 | XZ4 | 7 | 7.2 | 28.3928 | 1.91 | 2.77 | 0.8620317 | 91.23569 | 43.2 | 25.36 | 17.84 | 0.17 | 0.209217 | 8.9 | 45 | 22.6 | 4.93e-06 | 黏土
T5507 | XZ5 | 3.6 | 3.8 | 28.59195 | 1.93 | 2.77 | 0.8455943 | 93.66158 | 44.7 | 26.185 | 18.515 | 0.13 | 0.1942731 | 9.5 | 50 | 23 |  | 黏土
T5508 | XZ5 | 8.5 | 8.7 | 35.33605 | 1.85 | 2.77 | 1.026383 | 95.36485 | 46.3 | 27.065 | 19.235 | 0.43 | 0.3377305 | 6 | 30 | 18.2 | 5.88e-06 | 黏土
T5509 | XZ6 | 4.7 | 4.9 | 30.0364 | 1.9 | 2.77 | 0.8957938 | 92.87944 | 43.8 | 25.69 | 18.11 | 0.24 | 0.2311944 | 8.2 | 41 | 22 |  | 黏土
T5510 | XZ6 | 9.2 | 9.4 | 29.0852 | 1.93 | 2.77 | 0.8526736 | 94.48634 | 44.6 | 26.13 | 18.47 | 0.16 | 0.2058526 | 9 | 48 | 22.7 |  | 黏土

## 曲线图-1
|  |  | e－p 曲 线 图 | [25 empty] | e－p 曲 线 图
| 工程名称： |  |  |  |  | 湖南财政经济学院新工（文）科产教融合基地 | [14 empty] | 报告日期： |  | 2020-11-13 |  |  |  |  | 工程名称： |  |  |  | 湖南财政经济学院新工（文）科产教融合基地 | [12 empty] | 报告日期： |  | 2020-11-13
|  |  | 试验编号 | T5493 | 钻孔编号 | XZ1 | 取样深度(m) | 1.3 | 1.5 |  | 试验编号 | T5494 | 钻孔编号 | XZ2 | 取样深度(m) | 0.5 | 0.7 |  | 试验编号 | T5495 | 钻孔编号 | XZ3 | 取样深度(m) | 1.2 | 1.4 |  |  |  | 试验编号 | T5502 | 钻孔编号 | XZ5 | 取样深度(m) | 1.5 | 1.7 | 试验编号 | T5503 | 钻孔编号 | XZ6 | 取样深度(m) | 0.8 | 1 | 试验编号 | T5504 | 钻孔编号 | XZ6 | 取样深度(m) | 1.6 | 1.8
|  |  | 压力P(kPa) | 0 | 50 | 100 | 200 | 400 |  |  | 压力P(kPa) | 0 | 50 | 100 | 200 | 400 |  |  | 压力P(kPa) | 0 | 50 | 100 | 200 | 400 |  |  |  |  | 压力P(kPa) | 0 | 50 | 100 | 200 | 400 |  | 压力P(kPa) | 0 | 50 | 100 | 200 | 400 |  | 压力P(kPa) | 0 | 50 | 100 | 200 | 400
|  |  | 孔隙比e | 0.8914745 | 0.8559883 | 0.8210696 | 0.7790368 | 0.7370041 |  |  | 孔隙比e | 0.7816317 | 0.7494435 | 0.7177899 | 0.6806726 | 0.6435552 |  |  | 孔隙比e | 0.927565 | 0.8881068 | 0.8492268 | 0.7998021 | 0.7503773245 |  |  |  |  | 孔隙比e | 0.8292221 | 0.8077974 | 0.7869214 | 0.7583398 | 0.7297582 |  | 孔隙比e | 0.8199396 | 0.7992602 | 0.7791267 | 0.7519635 | 0.7248002 |  | 孔隙比e | 0.8474466 | 0.8243153 | 0.8017382 | 0.7698857 | 0.7380332
|  |  | 试验编号 | T5496 | 钻孔编号 | XZ3 | 取样深度(m) | 3 | 3.2 |  | 试验编号 | T5497 | 钻孔编号 | XZ4 | 取样深度(m) | 1.8 | 2 |  | 试验编号 | T5498 | 钻孔编号 | XZ4 | 取样深度(m) | 3 | 3.2 |  |  |  | 试验编号 | T5505 | 钻孔编号 | XZ3 | 取样深度(m) | 3.5 | 3.7 | 试验编号 | T5506 | 钻孔编号 | XZ4 | 取样深度(m) | 7 | 7.2 | 试验编号 | T5507 | 钻孔编号 | XZ5 | 取样深度(m) | 3.6 | 3.8
|  |  | 压力P(kPa) | 0 | 50 | 100 | 200 | 400 |  |  | 压力P(kPa) | 0 | 50 | 100 | 200 | 400 |  |  | 压力P(kPa) | 0 | 50 | 100 | 200 | 400 |  |  |  |  | 压力P(kPa) | 0 | 50 | 100 | 200 | 400 |  | 压力P(kPa) | 0 | 50 | 100 | 200 | 400 |  | 压力P(kPa) | 0 | 50 | 100 | 200 | 400
|  |  | 孔隙比e | 0.8169958 | 0.7824481 | 0.7484455 | 0.7071501 | 0.6658548 |  |  | 孔隙比e | 0.7901116 | 0.7569595 | 0.7243445 | 0.685429 | 0.6465135 |  |  | 孔隙比e | 0.8953655 | 0.8577517 | 0.8207066 | 0.7744782 | 0.7282497 |  |  |  |  | 孔隙比e | 0.9804174 | 0.9574598 | 0.9350963 | 0.9046284 | 0.8741604 |  | 孔隙比e | 0.8620317 | 0.8443089 | 0.8271448 | 0.8062231 | 0.7853014 |  | 孔隙比e | 0.8455943 | 0.8286828 | 0.812325 | 0.7928977 | 0.7734704
|  |  | 试验编号 | T5499 | 钻孔编号 | XZ4 | 取样深度(m) | 4.8 | 5 |  | 试验编号 | T5500 | 钻孔编号 | XZ4 | 取样深度(m) | 5.9 | 6.1 |  | 试验编号 | T5501 | 钻孔编号 | XZ5 | 取样深度(m) | 0.6 | 0.8 |  |  |  | 试验编号 | T5508 | 钻孔编号 | XZ5 | 取样深度(m) | 8.5 | 8.7 | 试验编号 | T5509 | 钻孔编号 | XZ6 | 取样深度(m) | 4.7 | 4.9 | 试验编号 | T5510 | 钻孔编号 | XZ6 | 取样深度(m) | 9.2 | 9.4
|  |  | 压力P(kPa) | 0 | 50 | 100 | 200 | 400 |  |  | 压力P(kPa) | 0 | 50 | 100 | 200 | 400 |  |  | 压力P(kPa) | 0 | 50 | 100 | 200 | 400 |  |  |  |  | 压力P(kPa) | 0 | 50 | 100 | 200 | 400 |  | 压力P(kPa) | 0 | 50 | 100 | 200 | 400 |  | 压力P(kPa) | 0 | 50 | 100 | 200 | 400
|  |  | 孔隙比e | 0.7732524 | 0.7536706 | 0.7346208 | 0.7092887 | 0.6839565 |  |  | 孔隙比e | 0.884859 | 0.8620584 | 0.8398233 | 0.8089239 | 0.7780246 |  |  | 孔隙比e | 0.881408 | 0.8572722 | 0.8337008 | 0.8001043 | 0.7665077 |  |  |  |  | 孔隙比e | 1.026383 | 1.001594 | 0.9774121 | 0.943639 | 0.909866 |  | 孔隙比e | 0.8957938 | 0.8768405 | 0.8584559 | 0.8353365 | 0.8122171 |  | 孔隙比e | 0.8526736 | 0.8351555 | 0.8181933 | 0.797608 | 0.7770228
主任: 制图: 校核: | 制图： 校核： | [9 empty] | 中国有色金属长沙勘察设计研究院有限公司试验中心 (实字B-58) | [15 empty] | 制图： 校核： | [8 empty] | 中国有色金属长沙勘察设计研究院有限公司试验中心 (实字B-58)
|  | e－p 曲 线 图 | [26 empty] | e－p 曲 线 图
| 工程名称： |  |  |  |  | 湖南财政经济学院新工（文）科产教融合基地 | [14 empty] | 报告日期： |  | 2020-11-13 |  |  |  |  | 工程名称： |  |  |  | 湖南财政经济学院新工（文）科产教融合基地 | [12 empty] | 报告日期： |  | 2020-11-13
|  | 试验编号 | 试验编号 | 0 | 钻孔编号 | #N/A | 取样深度(m) | #N/A | #N/A |  | 试验编号 | 0 | 钻孔编号 | #N/A | 取样深度(m) | #N/A | #N/A |  | 试验编号 | 0 | 钻孔编号 | #N/A | 取样深度(m) | #N/A | #N/A |  |  |  | 试验编号 | 0 | 钻孔编号 | #N/A | 取样深度(m) | #N/A | #N/A | 试验编号 | 0 | 钻孔编号 | #N/A | 取样深度(m) | #N/A | #N/A | 试验编号 | 0 | 钻孔编号 | #N/A | 取样深度(m) | #N/A | #N/A
|  | 压力P(kPa) | 压力P(kPa) | 0 | 50 | 100 | 200 | 400 |  |  | 压力P(kPa) | 0 | 50 | 100 | 200 | 400 |  |  | 压力P(kPa) | 0 | 50 | 100 | 200 | 400 |  |  |  |  | 压力P(kPa) | 0 | 50 | 100 | 200 | 400 |  | 压力P(kPa) | 0 | 50 | 100 | 200 | 400 |  | 压力P(kPa) | 0 | 50 | 100 | 200 | 400
|  | 孔隙比e | 孔隙比e | #N/A | #N/A | #N/A | #N/A | #N/A |  |  | 孔隙比e | #N/A | #N/A | #N/A | #N/A | #N/A |  |  | 孔隙比e | #N/A | #N/A | #N/A | #N/A | #N/A |  |  |  |  | 孔隙比e | #N/A | #N/A | #N/A | #N/A | #N/A |  | 孔隙比e | #N/A | #N/A | #N/A | #N/A | #N/A |  | 孔隙比e | #N/A | #N/A | #N/A | #N/A | #N/A
|  | 试验编号 | 试验编号 | 0 | 钻孔编号 | #N/A | 取样深度(m) | #N/A | #N/A |  | 试验编号 | 0 | 钻孔编号 | #N/A | 取样深度(m) | #N/A | #N/A |  | 试验编号 | 0 | 钻孔编号 | #N/A | 取样深度(m) | #N/A | #N/A |  |  |  | 试验编号 | 0 | 钻孔编号 | #N/A | 取样深度(m) | #N/A | #N/A | 试验编号 | 0 | 钻孔编号 | #N/A | 取样深度(m) | #N/A | #N/A | 试验编号 | 0 | 钻孔编号 | #N/A | 取样深度(m) | #N/A | #N/A
|  |  | 压力P(kPa) | 0 | 50 | 100 | 200 | 400 |  |  | 压力P(kPa) | 0 | 50 | 100 | 200 | 400 |  |  | 压力P(kPa) | 0 | 50 | 100 | 200 | 400 |  |  |  |  | 压力P(kPa) | 0 | 50 | 100 | 200 | 400 |  | 压力P(kPa) | 0 | 50 | 100 | 200 | 400 |  | 压力P(kPa) | 0 | 50 | 100 | 200 | 400
|  | 孔隙比e | 孔隙比e | #N/A | #N/A | #N/A | #N/A | #N/A |  |  | 孔隙比e | #N/A | #N/A | #N/A | #N/A | #N/A |  |  | 孔隙比e | #N/A | #N/A | #N/A | #N/A | #N/A |  |  |  |  | 孔隙比e | #N/A | #N/A | #N/A | #N/A | #N/A |  | 孔隙比e | #N/A | #N/A | #N/A | #N/A | #N/A |  | 孔隙比e | #N/A | #N/A | #N/A | #N/A | #N/A
|  | 试验编号 | 试验编号 | 0 | 钻孔编号 | #N/A | 取样深度(m) | #N/A | #N/A |  | 试验编号 | 0 | 钻孔编号 | #N/A | 取样深度(m) | #N/A | #N/A |  | 试验编号 | 0 | 钻孔编号 | #N/A | 取样深度(m) | #N/A | #N/A |  |  |  | 试验编号 | 0 | 钻孔编号 | #N/A | 取样深度(m) | #N/A | #N/A | 试验编号 | 0 | 钻孔编号 | #N/A | 取样深度(m) | #N/A | #N/A | 试验编号 | 0 | 钻孔编号 | #N/A | 取样深度(m) | #N/A | #N/A
|  |  | 压力P(kPa) | 0 | 50 | 100 | 200 | 400 |  |  | 压力P(kPa) | 0 | 50 | 100 | 200 | 400 |  |  | 压力P(kPa) | 0 | 50 | 100 | 200 | 400 |  |  |  |  | 压力P(kPa) | 0 | 50 | 100 | 200 | 400 |  | 压力P(kPa) | 0 | 50 | 100 | 200 | 400 |  | 压力P(kPa) | 0 | 50 | 100 | 200 | 400
|  | 孔隙比e | 孔隙比e | #N/A | #N/A | #N/A | #N/A | #N/A |  |  | 孔隙比e | #N/A | #N/A | #N/A | #N/A | #N/A |  |  | 孔隙比e | #N/A | #N/A | #N/A | #N/A | #N/A |  |  |  |  | 孔隙比e | #N/A | #N/A | #N/A | #N/A | #N/A |  | 孔隙比e | #N/A | #N/A | #N/A | #N/A | #N/A |  | 孔隙比e | #N/A | #N/A | #N/A | #N/A | #N/A
主任: 制图: 校核: | 制图： 校核： | [8 empty] | 中国有色金属长沙勘察设计研究院有限公司试验中心 (实字B-58) | [16 empty] | 制图: 校核: | 制图： 校核： | [7 empty] | 中国有色金属长沙勘察设计研究院有限公司试验中心 (实字B-58)
|  |  | 土号 | 钻孔编号 | 取样 深度 |  | 含水量 | 容重 | 比重 | 各级荷重下的百分表读数 | [5 empty] | 100-200 |  | 100-300 |  | 各级荷重下的孔隙比
[16 empty] | 压缩 系数 | 压缩模量 | 压缩系数 | 压缩模量
[10 empty] | 50 | 100 | 200 |  | 400 | [5 empty] | 0 | 50 | 100 | 200 | 400
| 1 |  | T5493 | XZ1 | 1.3 | 1.5 | 25.8665 | 1.81 | 2.72 | 0.3752222 | 0.7444444 | 1.188889 |  |  | 1.633333 | 0.4203277 | 4.5 |  |  | 0.8914745 | 0.8559883 | 0.8210696 | 0.7790368 | 0.7370041 |  | 1
| 2 |  | T5494 | XZ2 | 0.5 | 0.7 | 21.4149 | 1.84 | 2.7 | 0.3613333 | 0.7166667 | 1.133333 |  |  | 1.55 | 0.3711733 | 4.8 |  |  | 0.7816317 | 0.7494435 | 0.7177899 | 0.6806726 | 0.6435552 |  | 2
| 3 |  | T5495 | XZ3 | 1.2 | 1.4 | 27.0922 | 1.8 | 2.73 | 0.4094103 | 0.8128205 | 1.325641 |  |  | 1.838462 | 0.4942474 | 3.9 |  |  | 0.927565 | 0.8881068 | 0.8492268 | 0.7998021 | 0.7503773245 |  | 3
| 4 |  | T5496 | XZ3 | 3 | 3.2 | 22.6975 | 1.83 | 2.71 | 0.3802727 | 0.7545455 | 1.209091 |  |  | 1.663636 | 0.4129536 | 4.4 |  |  | 0.8169958 | 0.7824481 | 0.7484455 | 0.7071501 | 0.6658548 |  | 4
| 5 |  | T5497 | XZ4 | 1.8 | 2 | 22.86375 | 1.86 | 2.71 | 0.3703913 | 0.7347826 | 1.169565 |  |  | 1.604348 | 0.3891547 | 4.6 |  |  | 0.7901116 | 0.7569595 | 0.7243445 | 0.685429 | 0.6465135 |  | 5
| 6 |  | T5498 | XZ4 | 3 | 3.2 | 26.3577 | 1.82 | 2.73 | 0.3969024 | 0.7878049 | 1.27561 |  |  | 1.763415 | 0.4622843 | 4.1 |  |  | 0.8953655 | 0.8577517 | 0.8207066 | 0.7744782 | 0.7282497 |  | 6
| 7 |  | T5499 | XZ4 | 4.8 | 5 | 25.3618 | 1.93 | 2.73 | 0.2208571 | 0.4357143 | 0.7214286 |  |  | 1.007143 | 0.2533218 | 7 |  |  | 0.7732524 | 0.7536706 | 0.7346208 | 0.7092887 | 0.6839565 |  | 7
| 8 |  | T5500 | XZ4 | 5.9 | 6.1 | 30.014 | 1.89 | 2.74 | 0.2419344 | 0.4778689 | 0.8057377 |  |  | 1.133607 | 0.3089933 | 6.1 |  |  | 0.884859 | 0.8620584 | 0.8398233 | 0.8089239 | 0.7780246 |  | 8
| 9 |  | T5501 | XZ5 | 0.6 | 0.8 | 28.873 | 1.87 | 2.73 | 0.2565714 | 0.5071429 | 0.8642857 |  |  | 1.221429 | 0.3359657 | 5.6 |  |  | 0.881408 | 0.8572722 | 0.8337008 | 0.8001043 | 0.7665077 |  | 9
| 1 |  | T5502 | XZ5 | 1.5 | 1.7 | 27.3085 | 1.9 | 2.73 | 0.23425 | 0.4625 | 0.775 |  |  | 1.0875 | 0.285816 | 6.4 |  |  | 0.8292221 | 0.8077974 | 0.7869214 | 0.7583398 | 0.7297582 |  | 1
| 2 |  | T5503 | XZ6 | 0.8 | 1 | 27.99575 | 1.92 | 2.73 | 0.2272537 | 0.4485075 | 0.7470149 |  |  | 1.045522 | 0.2716328 | 6.7 |  |  | 0.8199396 | 0.7992602 | 0.7791267 | 0.7519635 | 0.7248002 |  | 2
| 3 |  | T5504 | XZ6 | 1.6 | 1.8 | 27.90015 | 1.89 | 2.73 | 0.2504138 | 0.4948276 | 0.8396552 |  |  | 1.184483 | 0.3185253 | 5.8 |  |  | 0.8474466 | 0.8243153 | 0.8017382 | 0.7698857 | 0.7380332 |  | 3
| 4 |  | T5505 | XZ3 | 3.5 | 3.7 | 33.69605 | 1.87 | 2.77 | 0.2318462 | 0.4576923 | 0.7653846 |  |  | 1.073077 | 0.3046796 | 6.5 |  |  | 0.9804174 | 0.9574598 | 0.9350963 | 0.9046284 | 0.8741604 |  | 4
| 5 |  | T5506 | XZ4 | 7 | 7.2 | 28.3928 | 1.91 | 2.77 | 0.1903596 | 0.3747191 | 0.5994382 |  |  | 0.8241573 | 0.209217 | 8.9 |  |  | 0.8620317 | 0.8443089 | 0.8271448 | 0.8062231 | 0.7853014 |  | 5
| 6 |  | T5507 | XZ5 | 3.6 | 3.8 | 28.59195 | 1.93 | 2.77 | 0.1832632 | 0.3605263 | 0.5710526 |  |  | 0.7815789 | 0.1942731 | 9.5 |  |  | 0.8455943 | 0.8286828 | 0.812325 | 0.7928977 | 0.7734704 |  | 6
| 7 |  | T5508 | XZ5 | 8.5 | 8.7 | 35.33605 | 1.85 | 2.77 | 0.2446667 | 0.4833333 | 0.8166667 |  |  | 1.15 | 0.3377305 | 6 |  |  | 1.026383 | 1.001594 | 0.9774121 | 0.943639 | 0.909866 |  | 7
| 8 |  | T5509 | XZ6 | 4.7 | 4.9 | 30.0364 | 1.9 | 2.77 | 0.1999512 | 0.3939024 | 0.6378049 |  |  | 0.8817073 | 0.2311944 | 8.2 |  |  | 0.8957938 | 0.8768405 | 0.8584559 | 0.8353365 | 0.8122171 |  | 8
| 9 |  | T5510 | XZ6 | 9.2 | 9.4 | 29.0852 | 1.93 | 2.77 | 0.1891111 | 0.3722222 | 0.5944444 |  |  | 0.8166667 | 0.2058526 | 9 |  |  | 0.8526736 | 0.8351555 | 0.8181933 | 0.797608 | 0.7770228 |  | 9
| 1 |  |  | #N/A | #N/A | #N/A | #N/A | #N/A | #N/A | 0.003 |  | #N/A |  |  | #N/A | #N/A | #N/A |  |  | #N/A | #N/A | #N/A | #N/A | #N/A |  | 1
| 2 |  |  | #N/A | #N/A | #N/A | #N/A | #N/A | #N/A | 0.003 |  | #N/A |  |  | #N/A | #N/A | #N/A |  |  | #N/A | #N/A | #N/A | #N/A | #N/A |  | 2
| 3 |  |  | #N/A | #N/A | #N/A | #N/A | #N/A | #N/A | 0.003 |  | #N/A |  |  | #N/A | #N/A | #N/A |  |  | #N/A | #N/A | #N/A | #N/A | #N/A |  | 3
| 4 |  |  | #N/A | #N/A | #N/A | #N/A | #N/A | #N/A | 0.003 |  | #N/A |  |  | #N/A | #N/A | #N/A |  |  | #N/A | #N/A | #N/A | #N/A | #N/A |  | 4
| 5 |  |  | #N/A | #N/A | #N/A | #N/A | #N/A | #N/A | 0.003 |  | #N/A |  |  | #N/A | #N/A | #N/A |  |  | #N/A | #N/A | #N/A | #N/A | #N/A |  | 5
| 6 |  |  | #N/A | #N/A | #N/A | #N/A | #N/A | #N/A | 0.003 |  | #N/A |  |  | #N/A | #N/A | #N/A |  |  | #N/A | #N/A | #N/A | #N/A | #N/A |  | 6
| 7 |  |  | #N/A | #N/A | #N/A | #N/A | #N/A | #N/A | 0.003 |  | #N/A |  |  | #N/A | #N/A | #N/A |  |  | #N/A | #N/A | #N/A | #N/A | #N/A |  | 7
| 8 |  |  | #N/A | #N/A | #N/A | #N/A | #N/A | #N/A | 0.003 |  | #N/A |  |  | #N/A | #N/A | #N/A |  |  | #N/A | #N/A | #N/A | #N/A | #N/A |  | 8
| 9 |  |  | #N/A | #N/A | #N/A | #N/A | #N/A | #N/A | 0.003 |  | #N/A |  |  | #N/A | #N/A | #N/A |  |  | #N/A | #N/A | #N/A | #N/A | #N/A |  | 9
| 1 |  |  | #N/A | #N/A | #N/A | #N/A | #N/A | #N/A | 0.003 |  | #N/A |  |  | #N/A | #N/A | #N/A |  |  | #N/A | #N/A | #N/A | #N/A | #N/A |  | 1
| 2 |  |  | #N/A | #N/A | #N/A | #N/A | #N/A | #N/A | 0.003 |  | #N/A |  |  | #N/A | #N/A | #N/A |  |  | #N/A | #N/A | #N/A | #N/A | #N/A |  | 2
| 3 |  |  | #N/A | #N/A | #N/A | #N/A | #N/A | #N/A | 0.003 |  | #N/A |  |  | #N/A | #N/A | #N/A |  |  | #N/A | #N/A | #N/A | #N/A | #N/A |  | 3
| 4 |  |  | #N/A | #N/A | #N/A | #N/A | #N/A | #N/A | 0.003 |  | #N/A |  |  | #N/A | #N/A | #N/A |  |  | #N/A | #N/A | #N/A | #N/A | #N/A |  | 4
| 5 |  |  | #N/A | #N/A | #N/A | #N/A | #N/A | #N/A | 0.003 |  | #N/A |  |  | #N/A | #N/A | #N/A |  |  | #N/A | #N/A | #N/A | #N/A | #N/A |  | 5
| 6 |  |  | #N/A | #N/A | #N/A | #N/A | #N/A | #N/A | 0.003 |  | #N/A |  |  | #N/A | #N/A | #N/A |  |  | #N/A | #N/A | #N/A | #N/A | #N/A |  | 6
| 7 |  |  | #N/A | #N/A | #N/A | #N/A | #N/A | #N/A | 0.003 |  | #N/A |  |  | #N/A | #N/A | #N/A |  |  | #N/A | #N/A | #N/A | #N/A | #N/A |  | 7
| 8 |  |  | #N/A | #N/A | #N/A | #N/A | #N/A | #N/A | 0.003 |  | #N/A |  |  | #N/A | #N/A | #N/A |  |  | #N/A | #N/A | #N/A | #N/A | #N/A |  | 8
| 9 |  |  | #N/A | #N/A | #N/A | #N/A | #N/A | #N/A | 0.003 |  | #N/A |  |  | #N/A | #N/A | #N/A |  |  | #N/A | #N/A | #N/A | #N/A | #N/A |  | 9